## Data
DataRow | ValidRow | Product Code | Code | Texture | Thickness | Grade | Type | Style | Out/Minute | Width | Length | Pcs/Package | Cert |  | Width Label | Avg Run Coating | Description | Machine | Units/Turns | Min | Target | Max | Barcode | Grades | Notes | Waste/Shift | Waste/Pcs (lbs) | Waste/Unit (lbs) | Waste/Sheet (lbs)
FALSE | FALSE |  |  | Product Attributes | [5 empty] | Inventory Attributes | (All inventory Attributes are manually enter at order entry) | [9 empty] | Target | Max | Barcode | Grades |  | Waste/Shift | Waste/Pcs (lbs) | Waste/Unit (lbs) | Waste/Sheet (lbs)
FALSE | FALSE |  |  | Texture | Thickness | Grade | Type | Style |  | Width | Length | Pcs/Package | Cert | #5 open | Width Label | Avg run Coating |  | Machine | Units/Turns | Min |  |  |  |  | Special Insturctions
TRUE | TRUE | 7LOM6 | 7LOM6 | OM | 7/16 | Dlr | Lap | LS | 14 | 6 | 192 | 336 | Yes | N/A | 6 | 20 | 7LOM6 | MS2 | T | 0 | 1 | 3 | Yes | D,W |  | 6385 | 0.9501488 | 319.25 | 7.60119
TRUE | TRUE | 7LOM8 | 7LOM8 | OM | 7/16 | Dlr | Lap | LS | 15.75 | 8 | 192 | 252 | Yes | N/A | 8 | 30 | 7LOM8 | MS2 | T | 0 | 1 | 2 | Yes | D,W |  | 9147.3 | 1.20996 | 304.91 | 7.259762
TRUE | TRUE | 7LOM9.5 | 7LOM9.5 | OM | 7/16 | Dlr | Lap | LS | 15.3125 | 9.5 | 192 | 210 | Yes | N/A | 9.5 | 35 | 7LOM9.5 | MS2 | T | 0 | 1 | 2 | Yes | D,W |  | 12006.75 | 1.633571 | 343.05 | 8.167857
TRUE | TRUE | 7LOM12 | 7LOM12 | OM | 7/16 | Dlr | Lap | LS | 14 | 12 | 192 | 168 | Yes | N/A | 12 | 40 | 7LOM12 | MS2 | T | 0 | 1 | 2 | Yes | D,W |  | 11621.2 | 1.729345 | 290.53 | 6.917381
TRUE | TRUE | 7LSH | 7LSH | SH | 7/16 | Dlr | Lap | LS | 12.25 | 10.5 | 192 | 168 | Yes | N/A | 10/1 | 35 | 7LSH | MS1 | U | 50 | 2 | 4 | Yes | D,W |  | 32876.2 | 5.59119 | 939.32 | 22.36476
TRUE | TRUE | 7LSM | 7LSM | SM | 7/16 | Dlr | Lap | LS | 14 | 12 | 192 | 168 | Yes | N/A | 12 | 40 | 7LSM | MS2 | T | 0 | 2 | 4 | Yes | D,W |  | 11622.4 | 1.729524 | 290.56 | 6.918095
TRUE | TRUE | 7LSMVAL | 7LSMVAL | SM | 7/16 | Dlr | Lap | VF | 14 | 12 | 192 | 168 | Yes | N/A | 12 | 40 | 7LSMVAL | MS2 | T | 0 | 1 | 6 | Yes | D,W |  | 11622.4 | 1.729524 | 290.56 | 6.918095
TRUE | TRUE | 7POM34 | 7POM34 | OM | 7/16 | Dlr | Panel | 3/4 | 5.625 | 48 | 84 | 45 | Yes | N/A | N/A | 60 | 7POM34 | Panel Phase 2 | T | 0 | 1 | 2 | Yes | D,W |  | 23991 | 8.885556 | 399.85 | 8.885556
TRUE | TRUE | 7POM35 | 7POM35 | OM | 7/16 | Dlr | Panel | 3/4 | 5.625 | 48 | 108 | 45 | Yes | N/A | N/A | 60 | 7POM35 | Panel Phase 2 | T | 0 | 1 | 2 | Yes | D,W |  | 23991 | 8.885556 | 399.85 | 8.885556
TRUE | TRUE | 7POM36 | 7POM36 | OM | 7/16 | Dlr | Panel | 3/4 | 11.25 | 48 | 96 | 45 | Yes | N/A | N/A | 120 | 7POM36 | Panel Phase 2 | T | 0 | 1 | 1 | Yes | D, E, W |  | 47955.6 | 8.880667 | 399.63 | 8.880667
TRUE | TRUE | 7POMRBB | 7POMRBB | OM | 7/16 | Dlr | Panel | RBB | 11.25 | 48 | 96 | 45 | Yes | N/A | N/A | 120 | 7POMRBB | Panel Phase 2 | U | 20 | 1 | 12 | Yes | D,W |  | 47955.6 | 8.880667 | 399.63 | 8.880667
TRUE | TRUE | 7POMSQ | 7POMSQ | OM | 7/16 | Dlr | Panel | SE | 11.25 | 48 | 96 | 45 | Yes | N/A | N/A | 120 | 7POMSQ | Panel Phase 2 | T | 0 | 1 | 2 | Yes | D,W |  | 33736.8 | 6.247556 | 281.14 | 6.247556
TRUE | TRUE | 7POMSP | 7POMSP | OM | 7/16 | Dlr | Panel | SP | 11.25 | 48 | 96 | 45 | Yes | N/A | N/A | 120 | 7POMSP | Panel Phase 2 | T | 0 | 1 | 2 | Yes | D,E,W | No Odd Count Units | 33736.8 | 6.247556 | 281.14 | 6.247556
TRUE | TRUE | 7PSMSQ | 7PSMSQ | SM | 7/16 | Dlr | Panel | SE | 11.25 | 48 | 96 | 45 | Yes | N/A | N/A | 120 | 7PSMSQ | Panel Phase 2 | T | 0 | 1 | 2 | Yes | D,W |  | 33736.8 | 6.247556 | 281.14 | 6.247556
TRUE | TRUE | 7PTXA34 | 7PTXA34 | TXA | 7/16 | Dlr | Panel | 3/4 | 5.625 | 48 | 84 | 45 | NO | N/A | N/A | 60 | 7PTXA34 | Panel Phase 2 | U | 0 | 0 | 0 | Yes | D,W | Primed, White Poly Cover, No Back Brand | 23991 | 8.885556 | 399.85 | 8.885556
TRUE | TRUE | 7PTXA35 | 7PTXA35 | TXA | 7/16 | Dlr | Panel | 3/4 | 11.25 | 48 | 96 | 45 | NO | N/A | N/A | 120 | 7PTXA35 | Panel Phase 2 | U | 0 | 0 | 0 | Yes | D,E,W | Primed, White Poly Cover, No Back Brand | 47955.6 | 8.880667 | 399.63 | 8.880667
TRUE | TRUE | 12LOMC124 | 12LOMC124 | OM | 1/2 | Dlr | Lap | 12-4 | 11.66667 | 12 | 192 | 140 | Yes | N/A | N/A | 40 | 12LOMC124 | MS1 | T | 0 | 1 | 2 | Yes | D,W |  | 32316.8 | 5.770857 | 807.92 | 23.08343
TRUE | TRUE | 12LOMC126 | 12LOMC126 | OM | 1/2 | Dlr | Lap | 12-6 | 11.66667 | 12 | 192 | 140 | Yes | N/A | N/A | 40 | 12LOMC126 | MS1 | T | 0 | 1 | 2 | Yes | D,W |  | 32316.8 | 5.770857 | 807.92 | 23.08343
TRUE | TRUE | 12LOMC4 | 12LOMC4 | OM | 1/2 | Dlr | Lap | C4 | 8.75 | 16 | 192 | 105 | Yes | N/A | N/A | 40 | 12LOMC4 | MS1 | T | 0 | 1 | 2 | Yes | D,W |  | 32141.2 | 7.652667 | 803.53 | 22.958
TRUE | TRUE | 12LOMC5 | 12LOMC5 | OM | 1/2 | Dlr | Lap | C5 | 13.125 | 16 | 144 | 105 | Yes | N/A | N/A | 60 | 12LOMC5 | MS1 | T | 0 | 1 | 2 | Yes | D,R,W |  | 44284.2 | 7.029238 | 738.07 | 21.08771
TRUE | TRUE | 12LOMC6 | 12LOMC6 | OM | 1/2 | Dlr | Lap | C5 | 13.125 | 16 | 144 | 105 | Yes | N/A | N/A | 60 | 12LOMC6 | MS1 | T | 0 | 1 | 6 | Yes | D,W | No Odd Count Units | 33211.8 | 5.271714 | 553.53 | 15.81514
TRUE | TRUE | 12LOMC8 | 12LOMC8 | OM | 1/2 | Dlr | Lap | C8 | 13.75 | 16 | 192 | 110 | Yes | N/A | N/A | 60 | 12LOMC8 | MS2 | T | 0 | 1 | 2 | Yes | D,W |  | 40356.6 | 6.114636 | 672.61 | 19.21743
TRUE | TRUE | 12LOMCR | 12LOMCR | OM | 1/2 | Dlr | Lap | CR | 13.125 | 16 | 192 | 105 | Yes | N/A | N/A | 60 | 12LOMCR | MS1 | T | 0 | 1 | 2 | Yes | D,W |  | 49003.2 | 7.778286 | 816.72 | 23.33486
TRUE | TRUE | 12LOMSA12 | 12LOMSA12 | OM | 1/2 | Dlr | Lap | SA | 11.66667 | 12 | 192 | 140 | Yes | N/A | N/A | 40 | 12LOMSA12 | MS2 | T | 0 | 1 | 2 | Yes | D,W |  | 15186.8 | 2.711929 | 379.67 | 10.84771
TRUE | TRUE | 12LOMSA8 | 12LOMSA8 | OM | 1/2 | Dlr | Lap | SA | 15.3125 | 8 | 144 | 210 | Yes | N/A | N/A | 35 | 12LOMSA8 | MS2 | T | 0 | 1 | 2 | Yes | D,R,W |  | 15301.3 | 2.08181 | 437.18 | 12.49086
TRUE | TRUE | 12LOMSA9 | 12LOMSA9 | OM | 1/2 | Dlr | Lap | SA | 15.3125 | 8 | 144 | 210 | Yes | N/A | N/A | 35 | 12LOMSA9 | MS2 | T | 0 | 1 | 6 | Yes | D,W | No Odd Count Units | 11476.5 | 1.561429 | 327.9 | 9.368571
TRUE | TRUE | 12LOMSOF | 12LOMSOF | OM | 1/2 | Dlr | Lap | SF | 13.125 | 16 | 192 | 105 | Yes | N/A | N/A | 60 | 12LOMSOF | MS2 | T | 0 | 1 | 12 | Yes | D,W |  | 15906.6 | 2.524857 | 265.11 | 7.574571
TRUE | TRUE | 12LOMSG | 12LOMSG | OM | 1/2 | Dlr | Lap | SG4 | 0.2916667 | 11.5 | 48 | 140 | Yes | N/A | N/A | 1 | 12LOMSG | N/A | U | 0 | 1 | 6 | Yes | D,W |  | 0 | 0 | 0 | 0
TRUE | TRUE | 12LOMSL | 12LOMSL | OM | 1/2 | Dlr | Lap | SL | 14.94792 | 8 | 192 | 205 | Yes | N/A | N/A | 35 | 12LOMSL | MS2 | T | 0 | 1 | 2 | Yes | D,W | No back brand | 21090.65 | 2.939463 | 602.59 | 17.21686
TRUE | TRUE | 12LOMSLC6 | 12LOMSLC6 | OM | 1/2 | Dlr | Lap | SLC6 | 14.66667 | 12 | 192 | 176 | Yes | N/A | N/A | 40 | 12LOMSLC6 | MS1 | T | 0 | 1 | 2 | Yes | D.W |  | 32316.8 | 4.590455 | 807.92 | 23.08343
TRUE | TRUE | 12OMSLC6 | 12OMSLC6 | OM | 1/2 | Dlr | Lap | SLC6 | 11.66667 | 12 | 192 | 140 | Yes | N/A | N/A | 40 | 12OMSLC6 | MS1 | T | 0 | 1 | 2 | Yes | D.W |  | 32316.8 | 5.770857 | 807.92 | 23.08343
TRUE | TRUE | 12LSH | 12LSH | SH | 1/2 | Dlr | Lap | SA | 11.66667 | 10.5 | 192 | 160 | Yes | N/A | N/A | 35 | 12LSH | MS1 | T | 0 | 2 | 6 | Yes | D,R,W |  | 57236.9 | 10.220875 | 1635.34 | 46.724
TRUE | TRUE | 12LSHCOV | 12LSHCOV | SH | 1/2 | Dlr | Lap | DCOV | 0.375 | 9.5 | 96 | 180 | Yes | N/A | N/A | 1 | 12LSHCOV | N/A | U | 0 | 2 | 12 | Yes | D,W |  | 0 | 0 | 0 | 0
TRUE | TRUE | 12LSHCRT | 12LSHCRT | SH | 1/2 | Dlr | Lap | DCRT | 0.375 | 9.5 | 96 | 180 | Yes | N/A | N/A | 1 | 12LSHCRT | N/A | U | 0 | 2 | 12 | Yes | D,W |  | 0 | 0 | 0 | 0
TRUE | TRUE | 12LSHDIA | 12LSHDIA | SH | 1/2 | Dlr | Lap | DDIA | 0.375 | 9.5 | 96 | 180 | Yes | N/A | N/A | 1 | 12LSHDIA | N/A | U | 0 | 2 | 12 | Yes | D,W |  | 0 | 0 | 0 | 0
TRUE | TRUE | 12LSHFISH | 12LSHFISH | SH | 1/2 | Dlr | Lap | DFISH | 0.375 | 9.5 | 96 | 180 | Yes | N/A | N/A | 1 | 12LSHFISH | N/A | U | 0 | 2 | 12 | Yes | D,W |  | 0 | 0 | 0 | 0
TRUE | TRUE | 12LSHOCT | 12LSHOCT | SH | 1/2 | Dlr | Lap | DOCT | 0.375 | 9.5 | 96 | 180 | Yes | N/A | N/A | 1 | 12LSHOCT | N/A | U | 0 | 2 | 12 | Yes | D,W |  | 0 | 0 | 0 | 0
TRUE | TRUE | 12LSHRND | 12LSHRND | SH | 1/2 | Dlr | Lap | DRND | 0.375 | 9.5 | 96 | 180 | Yes | N/A | N/A | 1 | 12LSHRND | N/A | U | 0 | 2 | 12 | Yes | D,W |  | 0 | 0 | 0 | 0
TRUE | TRUE | 12PADSHP | 12PADSHP | AD | 1/2 | Dlr | Panel | SLE | 9.25 | 48 | 96 | 37 | Yes | N/A | N/A | 120 | 12PADSHP | Panel Phase 2 | U | 0 | 1.5 | 9 | Yes | D,W |  | 34346.4 | 7.735676 | 286.22 | 7.735676
TRUE | TRUE | 12POM808 | 12POM808 | OM | 1/2 | Dlr | Panel | 808 | 3.125 | 48 | 96 | 15 | Yes | N/A | N/A | 100 | 12POM808 | Panel Phase 2 | U | 0 | 1 | 12 | Yes | D,W |  | 37971 | 25.314 | 379.71 | 10.26243
TRUE | TRUE | 12PTXA808 | 12PTXA808 | TXA | 1/2 | Dlr | Panel | 808 | 7.708333 | 48 | 96 | 37 | NO | N/A | N/A | 100 | 12PTXA808 | Panel Phase 2 | U | 0 | 1 | 5 | NO | D,W | Primed, White Poly Cover, No Back Brand | 37971 | 10.26243 | 379.71 | 10.26243
TRUE | TRUE | 12PTXABLK | 12PTXABLK | TXA | 1/2 | Dlr | Trim | BLNK | 4.520833 | 49.25 | 192 | 31 | NO | N/A | N/A | 70 | 12PTXABLK | Panel Phase 2 | U | 0 | 1 | 5 | NO | D,W | Unprimed, White Poly Covers, No back Brand, Verticals | 14760.2 | 6.801935 | 210.86 | 5.698919
TRUE | TRUE | 4TOMFASC | 4TOMFASC | OS | 4/4 | Dlr | Trim | FSOM | 16.66667 | 6 | 192 | 160 | Yes | N/A | 6 | 50 | 4TOMFASC | MS1 | T | 0 | 1 | 6 | Yes | D,W |  | 29276 | 3.6595 | 585.52 | 29.276
TRUE | TRUE | 4TOMFASC | 4TOMFASC | OS | 4/4 | Dlr | Trim | FASC | 7.395833 | 8 | 192 | 71 | Yes | N/A | 6 | 50 | 4TOMFASC | MS1 | T | 0 | 1 | 6 | Yes | D,W |  | 29276 | 8.246761 | 585.52 | 29.276
TRUE | TRUE | 4TOMFASC | 4TOMFASC | OS | 4/4 | Dlr | Trim | FSOM | 12.5 | 8 | 192 | 120 | Yes | N/A | 8 | 50 | 4TOMFASC | MS1 | T | 0 | 1 | 6 | Yes | D,R,W |  | 29876 | 4.979333 | 597.52 | 29.876
TRUE | TRUE | 4TOS10 | 4TOS10 | OS | 4/4 | Dlr | Trim |  | 10.41667 | 10 | 192 | 100 | Yes | N/A | 10 | 50 | 4TOS10 | MS2 | T | 0 | 1 | 3 | Yes | D,R,W |  | 13141 | 2.6282 | 262.82 | 13.141
TRUE | TRUE | 4TOS12 | 4TOS12 | OS | 4/4 | Dlr | Trim |  | 8.333333 | 12 | 192 | 80 | Yes | N/A | 12 | 50 | 4TOS12 | MS2 | T | 0 | 1 | 3 | Yes | D,R,W |  | 18609.5 | 4.652375 | 372.19 | 18.6095
TRUE | TRUE | 4TOS2 | 4TOS2 | OS | 4/4 | Dlr | Trim |  | 18.33333 | 2 | 192 | 440 | Yes | N/A | 2 | 20 | 4TOS2 | MS1 | T | 0 | 1 | 6 | Yes | D,W |  | 12691.6 | 1.442227 | 634.58 | 31.729
TRUE | TRUE | 4TOS2 | 4TOS2 | OS | 4/4 | Dlr | Trim |  | 7.333333 | 2 | 96 | 176 | Yes | N/A | 2 | 20 | 4TOS2 | MS1 | T | 0 | 1 | 6 | Yes | D,W |  | 12691.6 | 3.605568 | 634.58 | 31.729
TRUE | TRUE | 4TOS3 | 4TOS3 | OS | 4/4 | Dlr | Trim |  | 36.66667 | 2 | 96 | 176 | Yes | N/A | 2 | 100 | 4TOS3 | MS1 | T | 0 | 1 | 12 | Yes | D,W | No Odd Count Units | 63458 | 3.605568 | 634.58 | 52.88167
TRUE | TRUE | 4TOS3 | 4TOS3 | OS | 4/4 | Dlr | Trim |  | 16.66667 | 3 | 192 | 320 | Yes | N/A | 3 | 25 | 4TOS3 | MS1 | T | 0 | 1 | 12 | Yes | D,W |  | 9304.75 | 1.16309375 | 372.19 | 18.6095
TRUE | TRUE | 4TOS4 | 4TOS4 | OS | 4/4 | Dlr | Trim |  | 25 | 4 | 192 | 240 | Yes | N/A | 4 | 50 | 4TOS4 | MS1 | T | 0 | 1 | 2 | Yes | D,R,W |  | 16422.5 | 1.368542 | 328.45 | 16.4225
TRUE | TRUE | 4TOS4 | 4TOS4 | OS | 4/4 | Dlr | Trim |  | 15 | 4 | 96 | 144 | Yes | N/A | 4 | 50 | 4TOS4 | MS1 | T | 0 | 1 | 2 | Yes | D,R,W |  | 16422.5 | 2.280903 | 328.45 | 16.4225
TRUE | TRUE | 4TOS4 | 4TOS4 | OS | 4/4 | Dlr | Trim |  | 5.208333 | 4 | 192 | 50 | Yes | N/A | 4 | 50 | 4TOS4 | MS1 | T | 0 | 1 | 2 | Yes | D,R,W |  | 16422.5 | 6.569 | 328.45 | 16.4225
TRUE | TRUE | 4TOS5 | 4TOS5 | OS | 4/4 | Dlr | Trim |  | 42 | 4 | 96 | 144 | Yes | N/A | 4 | 140 | 4TOS5 | MS1 | T | 0 | 1 | 6 | Yes | D,R,W | No Odd Count Units | 27585.6 | 1.368333 | 197.04 | 16.42
TRUE | TRUE | 4TOS6 | 4TOS6 | OS | 4/4 | Dlr | Trim |  | 18.33333 | 6 | 192 | 160 | Yes | N/A | 6 | 55 | 4TOS6 | MS1 | T | 0 | 1 | 2 | Yes | D,R,W |  | 36130.05 | 4.1056875 | 656.91 | 32.8455
TRUE | TRUE | 4TOS6 | 4TOS6 | OS | 4/4 | Dlr | Trim |  | 11 | 6 | 96 | 96 | Yes | N/A | 6 | 55 | 4TOS6 | MS1 | T | 0 | 1 | 2 | Yes | D,R,W |  | 36130.05 | 6.8428125 | 656.91 | 32.8455
TRUE | TRUE | 4TOS7 | 4TOS7 | OS | 4/4 | Dlr | Trim |  | 32 | 6 | 96 | 96 | Yes | N/A | 6 | 160 | 4TOS7 | MS1 | T | 0 | 1 | 6 | Yes | D,W | No Odd Count Units | 0 | 0 | 0 | 0
TRUE | TRUE | 4TOS8 | 4TOS8 | OS | 4/4 | Dlr | Trim |  | 12.5 | 8 | 192 | 120 | Yes | N/A | 8 | 50 | 4TOS8 | MS2 | T | 0 | 1 | 2 | Yes | D,W |  | 49268 | 8.211333 | 985.36 | 49.268
TRUE | TRUE | 4TOS8 | 4TOS8 | OS | 4/4 | Dlr | Trim |  | 1.354167 | 8 | 192 | 13 | Yes | N/A | 8 | 50 | 4TOS8 | MS2 | T | 0 | 1 | 2 | Yes | D,W |  | 49268 | 75.79692 | 985.36 | 49.268
TRUE | TRUE | 5TOS10 | 5TOS10 | OS | 5/4 | Dlr | Trim |  | 8.333333 | 10 | 192 | 80 | Yes | N/A | 10 | 50 | 5TOS10 | MS2 | T | 0 | 1 | 3 | Yes | D,W |  | 9471.5 | 2.367875 | 189.43 | 10.52389
TRUE | TRUE | 5TOS12 | 5TOS12 | OS | 5/4 | Dlr | Trim |  | 7.5 | 12 | 192 | 72 | Yes | N/A | 12 | 50 | 5TOS12 | MS2 | T | 0 | 1 | 3 | Yes | D,W |  | 15391.5 | 4.275417 | 307.83 | 17.10167
TRUE | TRUE | 5TOS2 | 5TOS2 | OS | 5/4 | Dlr | Trim |  | 16.5 | 2 | 192 | 396 | Yes | N/A | 2 | 20 | 5TOS2 | MS1 | T | 0 | 1 | 12 | Yes | D,W |  | 11839.6 | 1.494899 | 591.98 | 32.88778
TRUE | TRUE | 5TOS2 | 5TOS2 | OS | 5/4 | Dlr | Trim |  | 5.5 | 2 | 96 | 132 | Yes | N/A | 2 | 20 | 5TOS2 | MS2 | T | 0 | 1 | 12 | Yes | D,W |  | 11859.6 | 4.492273 | 592.98 | 32.94333
TRUE | TRUE | 5TOS3 | 5TOS3 | OS | 5/4 | Dlr | Trim |  | 33 | 2 | 96 | 132 | Yes | N/A | 2 | 120 | 5TOS3 | MS1 | T | 0 | 1 | 6 | Yes | D,W | No Odd Count Units | 0 | 0 | 0 | 0
TRUE | TRUE | 5TOS4 | 5TOS4 | OS | 5/4 | Dlr | Trim |  | 22.5 | 4 | 192 | 216 | Yes | N/A | 4 | 50 | 5TOS4 | MS1 | T | 0 | 1 | 2 | Yes | D,R,W |  | 13023.5 | 1.20588 | 260.47 | 14.47056
TRUE | TRUE | 5TOS4 | 5TOS4 | OS | 5/4 | Dlr | Trim |  | 11.25 | 4 | 96 | 108 | Yes | N/A | 4 | 50 | 5TOS4 | MS2 | T | 0 | 1 | 2 | Yes | D,R,W |  | 13073.5 | 2.421019 | 261.47 | 14.52611
TRUE | TRUE | 5TOS5 | 5TOS5 | OS | 5/4 | Dlr | Trim |  | 22.5 | 4 | 96 | 108 | Yes | N/A | 4 | 100 | 5TOS5 | MS1 | T | 0 | 1 | 6 | Yes | D,W | No Odd Count Units | 0 | 0 | 0 | 0
TRUE | TRUE | 5TOS6 | 5TOS6 | OS | 5/4 | Dlr | Trim |  | 16.5 | 6 | 192 | 144 | Yes | N/A | 6 | 55 | 5TOS6 | MS1 | T | 0 | 1 | 1 | Yes | D,R,W |  | 28651.7 | 3.617639 | 520.94 | 28.94111
TRUE | TRUE | 5TOS7 | 5TOS7 | OS | 5/4 | Dlr | Trim |  | 16.5 | 6 | 96 | 72 | Yes | N/A | 6 | 110 | 5TOS7 | MS1 | T | 0 | 1 | 1 | Yes | D,W | No Odd Count Units | 0 | 0 | 0 | 0
TRUE | TRUE | 5TOS10 | 5TOS10 | OS | 5/4 | Dlr | Trim |  | 20.625 | 10 | 96 | 90 | Yes | N/A | 6 | 110 | 5TOS10 | MS2 | T | 0 | 1 | 1 | Yes | D,W | No Odd Count Units | 110 | 0.01111111 | 1 | 0.1111111
TRUE | TRUE | 5TOS12 | 5TOS12 | OS | 5/4 | Dlr | Trim |  | 13.75 | 12 | 192 | 60 | Yes | N/A | 6 | 110 | 5TOS12 | MS3 | T | 0 | 1 | 1 | Yes | D,W | No Odd Count Units | 220 | 0.03333333 | 2 | 0.2222222
TRUE | TRUE | 5TOS12 | 5TOS12 | OS | 5/4 | Dlr | Trim |  | 14.4375 | 12 | 192 | 63 | Yes | N/A | 6 | 110 | 5TOS12 | MS4 | T | 0 | 1 | 1 | Yes | D,W | No Odd Count Units | 330 | 0.04761905 | 3 | 0.3333333
TRUE | TRUE | 5TOS8 | 5TOS8 | OS | 5/4 | Dlr | Trim |  | 11.25 | 8 | 192 | 108 | Yes | N/A | 8 | 50 | 5TOS8 | MS2 | T | 0 | 1 | 1 | Yes | D,W |  | 39070.5 | 7.235278 | 781.41 | 43.41167
TRUE | TRUE | 5TTTXASMBLKUN | 5TTTXASMBLKUN | OS | 5/4 | Dlr | Trim | BLKUNP | 2 | 46.75 | 192 | 16 | NO | N/A | N/A | 60 | 5TTTXASMBLKUN | Panel | T | 0 | 1 | 1 | NO | D,W | Unprimed, White Poly Covers | 0 | 0 | 0 | 0
TRUE | TRUE | 58TOMDT3 | 58TOMDT3 | - | 5/8 | Dlr | Trim | DPT | 18 | 3 | 192 | 432 | NO | N/A | 3 | 20 | 58TOMDT3 | MS1 | T | 0 | 1 | 1 | NO | D,W | DuraTrim Covers, No Back Brand, Sub-Bundled (4 high x 3 wide) | 0 | 0 | 0 | 0
TRUE | TRUE | 58TOMDTUN3 | 58TOMDTUN3 | - | 5/8 | Dlr | Trim | DPU | 18 | 3 | 192 | 432 | NO | N/A | 3 | 20 | 58TOMDTUN3 | MS1 | U | 0 | 1 | 1 | NO | D,W | DuraTrim Covers, No Back Brand, Sub-Bundled (4 high x 3 wide) | 0 | 0 | 0 | 0
TRUE | TRUE | 58TOMDTUN3 | 58TOMDTUN3 | - | 5/8 | Dlr | Trim | DURA | 7.5 | 3 | 192 | 180 | NO | N/A | 3 | 20 | 58TOMDTUN3 | MS1 | U | 0 | 1 | 1 | NO | D,W | DuraTrim Covers, No Back Brand, Sub-Bundled (4 high x 3 wide) | 0 | 0 | 0 | 0
TRUE | TRUE | 58TOMDT4 | 58TOMDT4 | - | 5/8 | Dlr | Trim | DPT | 27 | 4 | 192 | 288 | NO | N/A | 4 | 45 | 58TOMDT4 | MS1 | T | 0 | 1 | 1 | NO | D,W | DuraTrim Covers, No Back Brand, not Sub-bundled | 0 | 0 | 0 | 0
TRUE | TRUE | 58TOMDTUN4 | 58TOMDTUN4 | - | 5/8 | Dlr | Trim | DPU | 27 | 4 | 192 | 288 | NO | N/A | 4 | 45 | 58TOMDTUN4 | MS1 | T | 0 | 1 | 1 | NO | D,W | DuraTrim Covers, No Back Brand, not Sub-bundled | 0 | 0 | 0 | 0
TRUE | TRUE | 58TOMDT5 | 58TOMDT5 | - | 5/8 | Dlr | Trim | DPT | 25 | 5 | 192 | 240 | NO | N/A | 5 | 50 | 58TOMDT5 | MS2 | U | 0 | 1 | 1 | NO | D,W | DuraTrim Covers, No Back Brand, not Sub-bundled | 0 | 0 | 0 | 0
TRUE | TRUE | 58TOMDTUN5 | 58TOMDTUN5 | - | 5/8 | Dlr | Trim | DPU | 25 | 5 | 192 | 240 | NO | N/A | 5 | 50 | 58TOMDTUN5 | MS2 | U | 0 | 1 | 1 | NO | D,W | DuraTrim Covers, No Back Brand, not Sub-bundled | 0 | 0 | 0 | 0
TRUE | TRUE | 58TOMDT6 | 58TOMDT6 | - | 5/8 | Dlr | Trim | DPT | 20 | 6 | 192 | 192 | NO | N/A | 6 | 50 | 58TOMDT6 | MS1 | T | 0 | 1 | 1 | NO | D,W | DuraTrim Covers, No Back Brand, not Sub-bundled | 0 | 0 | 0 | 0
TRUE | TRUE | 58TOMDTUN6 | 58TOMDTUN6 | - | 5/8 | Dlr | Trim | DPU | 20 | 6 | 192 | 192 | NO | N/A | 6 | 50 | 58TOMDTUN6 | MS1 | U | 0 | 1 | 1 | NO | D,W | DuraTrim Covers, No Back Brand, not Sub-bundled | 0 | 0 | 0 | 0
TRUE | TRUE | EPOMSP | EPOMSP | OM | 7/16 | Dlr | Panel | SP | 10 | 48 | 45 | 96 | NO | N/A | N/A | 50 | EPOMSP | MS1 | U | 0 | 1 | 1 | NO | D,W |  | 0 | 0 | 0 | 0
TRUE | TRUE | 7POM34 | 7POM34 | OM | 7/16 | Dlr | Panel | 34 | 10 | 48 | 45 | 96 | NO | N/A | N/A | 50 | 7POM34 | MS1 | U | 0 | 1 | 1 | NO | D,W |  | 0 | 0 | 0 | 0
FALSE | FALSE |  |  | Product Attributes |  |  |  |  | 0 | Inventory Attributes
FALSE | FALSE | ROUGH STOCK OUT OF PRESS | ROUGH STOCK OUT OF PRESS | Texture | Thickness | Grade | Type | Style | #VALUE! | Width | Length | Pcs/Package | Cert |  | Width Label | Avg Run Coating | Description | Machine | Units/Turns | Min | Target | Max | Barcode | Grades | Notes | Waste/Shift | Waste/Pcs (lbs) | Waste/Unit (lbs) | Waste/Sheet (lbs)
TRUE | TRUE | 5/8 OM Trim | 5/8 OM Trim | OM | 5/8 | N/A | RS | N/A | 0.1125 | 10 | 192 | 54 | NO | N/A | N/A | 1 | 5/8 OM Trim | N/A | U | 0 | 0 | 5 | N/A | N/A |  | 0 | 0 | 0 | 0
TRUE | TRUE | 5/8 BakeHumid (44x74-3256) | 5/8 BakeHumid (44x74-3256) | OM | 5/8 | N/A | RS | N/A | 0.225 | 10 | 0 | 54 | NO | N/A | N/A | 2 | 5/8 BakeHumid (44x74-3256) | N/A | U | 0 | 0 | 5 | N/A | N/A |  | 0 | 0 | 0 | 0
TRUE | TRUE | 1/2 BakeHumid (44x74-3256) | 1/2 BakeHumid (44x74-3256) | OM | 1/2 | N/A | RS | N/A | 0.00625 | 10 | 0 | 1 | Yes | N/A | N/A | 3 | 1/2 BakeHumid (44x74-3256) | N/A | U | 0 | 0 | 5 | N/A | N/A |  | 0 | 0 | 0 | 0
TRUE | TRUE | 1/2 Adobe Siding | 1/2 Adobe Siding | AD | 1/2 | N/A | RS | N/A | 0.5666667 | 10 | 0 | 68 | Yes | N/A | N/A | 4 | 1/2 Adobe Siding | N/A | U | 0 | 0 | 5 | N/A | N/A |  | 0 | 0 | 0 | 0
TRUE | TRUE | 1/2 OM & SM WIDE Trim | 1/2 OM & SM WIDE Trim | OM/SM | 1/2 | N/A | RS | N/A | 0.7083333 | 10 | 0 | 68 | Yes | N/A | N/A | 5 | 1/2 OM & SM WIDE Trim | N/A | U | 0 | 0 | 5 | N/A | N/A |  | 0 | 0 | 0 | 0
TRUE | TRUE | 1/2 OM & SM NARROW Trim | 1/2 OM & SM NARROW Trim | OM/SM | 1/2 | N/A | RS | N/A | 0.85 | 8 | 0 | 68 | Yes | N/A | N/A | 6 | 1/2 OM & SM NARROW Trim | N/A | U | 0 | 0 | 5 | N/A | N/A |  | 0 | 0 | 0 | 0
TRUE | TRUE | 1/2 OM Siding | 1/2 OM Siding | OM | 1/2 | N/A | RS | N/A | 0.9916667 | 10 | 0 | 68 | Yes | N/A | N/A | 7 | 1/2 OM Siding | N/A | U | 0 | 0 | 5 | N/A | N/A |  | 0 | 0 | 0 | 0
TRUE | TRUE | 1/2 Shake Siding | 1/2 Shake Siding | SH | 1/2 | N/A | RS | N/A | 1.133333 | 10 | 0 | 68 | Yes | N/A | N/A | 8 | 1/2 Shake Siding | N/A | U | 0 | 0 | 5 | N/A | N/A |  | 0 | 0 | 0 | 0
TRUE | TRUE | 1/2 OM Canada | 1/2 OM Canada | OM | 1/2 | N/A | RS | N/A | 1.275 | 10 | 0 | 68 | NO | N/A | N/A | 9 | 1/2 OM Canada | N/A | U | 0 | 0 | 5 | N/A | N/A |  | 0 | 0 | 0 | 0
TRUE | TRUE | 7/16 BakeHumid (44x74=3256) | 7/16 BakeHumid (44x74=3256) | OM | 7/16 | N/A | RS | N/A | 0.02083333 | 10 | 0 | 1 | Yes | N/A | N/A | 10 | 7/16 BakeHumid (44x74=3256) | N/A | U | 0 | 0 | 5 | N/A | N/A |  | 0 | 0 | 0 | 0
TRUE | TRUE | 7/16 OM & SM WIDE Trim | 7/16 OM & SM WIDE Trim | OM/SM | 7/16 | N/A | RS | N/A | 1.902083 | 10 | 0 | 83 | Yes | N/A | N/A | 11 | 7/16 OM & SM WIDE Trim | N/A | U | 0 | 0 | 5 | N/A | N/A |  | 0 | 0 | 0 | 0
TRUE | TRUE | 7/16 OM & SM NARROW Trim | 7/16 OM & SM NARROW Trim | OM/SM | 7/16 | N/A | RS | N/A | 2.075 | 8 | 0 | 83 | Yes | N/A | N/A | 12 | 7/16 OM & SM NARROW Trim | N/A | U | 0 | 0 | 5 | N/A | N/A |  | 0 | 0 | 0 | 0
TRUE | TRUE | 7/16 OM Siding | 7/16 OM Siding | OM | 7/16 | N/A | RS | N/A | 2.247917 | 10 | 0 | 83 | Yes | N/A | N/A | 13 | 7/16 OM Siding | N/A | U | 0 | 0 | 5 | N/A | N/A |  | 0 | 0 | 0 | 0
TRUE | TRUE | 7/16 Shake Siding | 7/16 Shake Siding | SM | 7/16 | N/A | RS | N/A | 2.420833 | 10 | 0 | 83 | Yes | N/A | N/A | 14 | 7/16 Shake Siding | N/A | U | 0 | 0 | 5 | N/A | N/A |  | 0 | 0 | 0 | 0
TRUE | TRUE | 7/16 Smooth Siding | 7/16 Smooth Siding | SM | 7/16 | N/A | RS | N/A | 2.59375 | 10 | 0 | 83 | Yes | N/A | N/A | 15 | 7/16 Smooth Siding | N/A | U | 0 | 0 | 5 | N/A | N/A |  | 0 | 0 | 0 | 0
FALSE | FALSE | [7 empty] | 0
FALSE | FALSE | WIP out of Lam or Coating | WIP out of Lam or Coating | [5 empty] | 0
TRUE | TRUE | 1/2 4x4 Blanks | 1/2 4x4 Blanks | OM | 1/2 | N/A | WIP | N/A | 2.25 | 48 | 49 | 60 | Yes | N/A | N/A | 18 | 1/2 4x4 Blanks | N/A | U | 0 | 0 | 5 | N/A | N/A |  | 0 | 0 | 0 | 0
TRUE | TRUE | 1/2 Shingle grooved Blanks | 1/2 Shingle grooved Blanks | OM | 1/2 | N/A | WIP | N/A | 1.583333 | 48 | 49 | 40 | Yes | N/A | N/A | 19 | 1/2 Shingle grooved Blanks | N/A | U | 0 | 0 | 5 | N/A | N/A |  | 0 | 0 | 0 | 0
TRUE | TRUE | 1/2 Shingle (Routed & Painted) | 1/2 Shingle (Routed & Painted) | OM | 1/2 | N/A | WIP | N/A | 5.833333 | 11.5 | 48 | 140 | Yes | N/A | N/A | 20 | 1/2 Shingle (Routed & Painted) | N/A | U | 0 | 0 | 5 | N/A | N/A |  | 0 | 0 | 0 | 0
TRUE | TRUE | 1/2 OM 7' Blanks | 1/2 OM 7' Blanks | OM | 1/2 | N/A | WIP | N/A | 1.61875 | 10 | 84 | 37 | Yes | N/A | N/A | 21 | 1/2 OM 7' Blanks | N/A | U | 0 | 0 | 5 | N/A | N/A |  | 0 | 0 | 0 | 0
TRUE | TRUE | 1/2 OM 8' Blanks | 1/2 OM 8' Blanks | OM | 1/2 | N/A | WIP | N/A | 1.695833 | 10 | 96 | 37 | Yes | N/A | N/A | 22 | 1/2 OM 8' Blanks | N/A | U | 0 | 0 | 5 | N/A | N/A |  | 0 | 0 | 0 | 0
TRUE | TRUE | 192" Shake Blank | 192" Shake Blank | SH | 1/2 | N/A | WIP | N/A | 6.708333 | 10.5 | 192 | 140 | Yes | N/A | N/A | 23 | 192" Shake Blank | N/A | U | 0 | 0 | 5 | N/A | N/A |  | 0 | 0 | 0 | 0
TRUE | TRUE | 96" Shake Blank | 96" Shake Blank | SH | 1/2 | N/A | WIP | N/A | 7 | 10.5 | 96 | 140 | Yes | N/A | N/A | 24 | 96" Shake Blank | N/A | U | 0 | 0 | 5 | N/A | N/A |  | 0 | 0 | 0 | 0
TRUE | TRUE | Cove | Cove | SH | 1/2 | N/A | WIP | N/A | 6.25 | 9.5 | 96 | 120 | Yes | N/A | N/A | 25 | Cove | N/A | U | 0 | 0 | 5 | N/A | N/A |  | 0 | 0 | 0 | 0
TRUE | TRUE | Craftsman | Craftsman | SH | 1/2 | N/A | WIP | N/A | 6.5 | 9.5 | 96 | 120 | Yes | N/A | N/A | 26 | Craftsman | N/A | U | 0 | 0 | 5 | N/A | N/A |  | 0 | 0 | 0 | 0
TRUE | TRUE | Diamond | Diamond | SH | 1/2 | N/A | WIP | N/A | 6.75 | 9.5 | 96 | 120 | Yes | N/A | N/A | 27 | Diamond | N/A | U | 0 | 0 | 5 | N/A | N/A |  | 0 | 0 | 0 | 0
TRUE | TRUE | Fish | Fish | SH | 1/2 | N/A | WIP | N/A | 7 | 9.5 | 96 | 120 | Yes | N/A | N/A | 28 | Fish | N/A | U | 0 | 0 | 5 | N/A | N/A |  | 0 | 0 | 0 | 0
TRUE | TRUE | Octagon | Octagon | SH | 1/2 | N/A | WIP | N/A | 7.25 | 9.5 | 96 | 120 | Yes | N/A | N/A | 29 | Octagon | N/A | U | 0 | 0 | 5 | N/A | N/A |  | 0 | 0 | 0 | 0
TRUE | TRUE | Rounds | Rounds | SH | 1/2 | N/A | WIP | N/A | 7.5 | 9.5 | 96 | 120 | Yes | N/A | N/A | 30 | Rounds | N/A | U | 0 | 0 | 5 | N/A | N/A |  | 0 | 0 | 0 | 0
TRUE | TRUE | 4/4 x 2 x 96 HD Trim | 4/4 x 2 x 96 HD Trim | OM/SM | 4/4 | N/A | WIP | N/A | 11.36667 | 2 | 96 | 176 | Yes | N/A | N/A | 31 | 4/4 x 2 x 96 HD Trim | N/A | U | 0 | 0 | 5 | N/A | N/A |  | 0 | 0 | 0 | 0
TRUE | TRUE | 4/4 x 4 x 96 HD Trim | 4/4 x 4 x 96 HD Trim | OM/SM | 4/4 | N/A | WIP | N/A | 9.6 | 4 | 96 | 144 | Yes | N/A | N/A | 32 | 4/4 x 4 x 96 HD Trim | N/A | U | 0 | 0 | 5 | N/A | N/A |  | 0 | 0 | 0 | 0
TRUE | TRUE | 4/4 x 6 x 96 HD Trim | 4/4 x 6 x 96 HD Trim | OM/SM | 4/4 | N/A | WIP | N/A | 6.6 | 6 | 96 | 96 | Yes | N/A | N/A | 33 | 4/4 x 6 x 96 HD Trim | N/A | U | 0 | 0 | 5 | N/A | N/A |  | 0 | 0 | 0 | 0
TRUE | TRUE | 4/4 FP Wide | 4/4 FP Wide | OM/SM | 4/4 | N/A | WIP | N/A | 2.833333 | 10 | 192 | 40 | Yes | N/A | N/A | 34 | 4/4 FP Wide | N/A | U | 0 | 0 | 5 | N/A | N/A |  | 0 | 0 | 0 | 0
TRUE | TRUE | 5/4 FP Wide | 5/4 FP Wide | OM/SM | 5/4 | N/A | WIP | N/A | 2.40625 | 10 | 192 | 33 | Yes | N/A | N/A | 35 | 5/4 FP Wide | N/A | U | 0 | 0 | 5 | N/A | N/A |  | 0 | 0 | 0 | 0
TRUE | TRUE | 4/4 FP Narrow | 4/4 FP Narrow | OM/SM | 4/4 | N/A | WIP | N/A | 3 | 8 | 192 | 40 | Yes | N/A | N/A | 36 | 4/4 FP Narrow | N/A | U | 0 | 0 | 5 | N/A | N/A |  | 0 | 0 | 0 | 0
TRUE | TRUE | 5/4 FP Narrorw | 5/4 FP Narrorw | OM/SM | 5/4 | N/A | WIP | N/A | 2.54375 | 8 | 192 | 33 | Yes | N/A | N/A | 37 | 5/4 FP Narrorw | N/A | U | 0 | 0 | 5 | N/A | N/A |  | 0 | 0 | 0 | 0
TRUE | TRUE | 5/8 FP | 5/8 FP | OM | 5/8 | N/A | WIP | N/A | 4.116667 | 10 | 192 | 52 | NO | N/A | N/A | 38 | 5/8 FP | N/A | U | 0 | 0 | 5 | N/A | N/A |  | 0 | 0 | 0 | 0
TRUE | TRUE | 4/4 Lam Wide | 4/4 Lam Wide | OM/SM | 4/4 | N/A | WIP | N/A | 3.33125 | 10 | 192 | 41 | Yes | N/A | N/A | 39 | 4/4 Lam Wide | N/A | U | 0 | 0 | 5 | N/A | N/A |  | 0 | 0 | 0 | 0
TRUE | TRUE | 5/4 Lam Wide | 5/4 Lam Wide | OM/SM | 5/4 | N/A | WIP | N/A | 2.833333 | 10 | 192 | 34 | Yes | N/A | N/A | 40 | 5/4 Lam Wide | N/A | U | 0 | 0 | 5 | N/A | N/A |  | 0 | 0 | 0 | 0
TRUE | TRUE | 4/4 Lam Narrow | 4/4 Lam Narrow | OM/SM | 4/4 | N/A | WIP | N/A | 3.502083 | 8 | 192 | 41 | Yes | N/A | N/A | 41 | 4/4 Lam Narrow | N/A | U | 0 | 0 | 5 | N/A | N/A |  | 0 | 0 | 0 | 0
TRUE | TRUE | 5/4 Lam Narrow | 5/4 Lam Narrow | OM/SM | 5/4 | N/A | WIP | N/A | 2.975 | 8 | 192 | 34 | Yes | N/A | N/A | 42 | 5/4 Lam Narrow | N/A | U | 0 | 0 | 5 | N/A | N/A |  | 0 | 0 | 0 | 0
TRUE | TRUE | Odd Trim | Odd Trim | OM/SM | 4/4 | N/A | WIP | N/A | 3.583333 | 10 | 192 | 40 | Yes | N/A | N/A | 43 | Odd Trim | N/A | U | 0 | 0 | 5 | N/A | N/A |  | 0 | 0 | 0 | 0
TRUE | TRUE | 1/2" OM for 12' Lap | 1/2" OM for 12' Lap | OM | 1/2 | N/A | WIP | N/A | 5.5 | 10 | 144 | 60 | Yes | N/A | N/A | 44 | 1/2" OM for 12' Lap | N/A | U | 0 | 0 | 5 | N/A | N/A |  | 0 | 0 | 0 | 0
TRUE | TRUE | Red Boards | Red Boards | OM | 7/16 | N/A | WIP | N/A | 4.21875 | 10 | 168 | 45 | Yes | N/A | N/A | 45 | Red Boards | N/A | U | 0 | 0 | 5 | N/A | N/A |  | 0 | 0 | 0 | 0
TRUE | TRUE | Test WiP Generic | Red Boards | OM | 7/17 | N/A | WIP | N/A | 4.3125 | 10 | 168 | 45 | Yes | N/A | N/A | 46 | Test WiP Generic | N/A | U | 0 | 0 | 5 | N/A | N/A |  | 0 | 0 | 0 | 0
FALSE | FALSE | NOTE: The DataRow column is for the scheduler program to quickly eliminate non-esential rows that are not master item data. | NOTE: The DataRow column is for the scheduler program to quickly eliminate non-esential rows that are not master item data.
FALSE | FALSE | NOTE: The ValidRow column is for quick checking that the scheduler program will be able to read the row. | NOTE: The ValidRow column is for quick checking that the scheduler program will be able to read the row.
FALSE | FALSE | NOTE: This sheet must be named "Data" | NOTE: This sheet must be named "Data"